## Sheet1
Current in mA | Power in microW (with feedback) | Current in mA | Power in microW (without feedback)
15 | 22.4 | 15 | 22.4
16 | 22.7 | 16 | 22.7
17 | 22.8 | 17 | 23
18 | 23.3 | 18 | 23.4
19 | 23.6 | 19 | 23.7
20 | 23.9 | 20 | 24.1
21 | 24.3 | 21 | 24.4
22 | 24.7 | 22 | 24.9
23 | 25.1 | 23 | 25.1
24 | 25.5 | 24 | 25.8
25 | 31.5 | 25 | 26.3
26 | 47 | 26 | 27
27 | 61.9 | 27 | 28.7
28 | 76 | 28 | 37.9
29 | 90.3 | 29 | 55.8
30 | 105 | 30 | 73.8